## Main and trace elements
Parameter | Unit | Unit_same | Mean_diffunit | Biochar | Model | Porosity | Gas | PV_SA | Use | Mean_sameunit | Key
C | % | g/kg | 91.43333 | CWC |  |  |  | 0 | 1 | 914.3333 | 1
N | % | g/kg | 0.6851 | CWC |  |  |  | 0 | 1 | 6.851 | 0
H | % | g/kg | 1.0052 | CWC |  |  |  | 0 | 1 | 10.052 | 0
O | % | g/kg | 5.5 | CWC |  |  |  | 0 | 1 | 55 | 0
Ca | g/kg | g/kg | 8.033333 | CWC |  |  |  | 0 | 1 | 8.033333 | 1
Fe | g/kg | g/kg | 0.1253333 | CWC |  |  |  | 0 | 1 | 0.1253333 | 1
K | g/kg | g/kg | 4.033333 | CWC |  |  |  | 0 | 1 | 4.033333 | 0
Mg | g/kg | g/kg | 0.9066667 | CWC |  |  |  | 0 | 1 | 0.9066667 | 0
Na | g/kg | g/kg | 0.05166667 | CWC |  |  |  | 0 | 1 | 0.05166667 | 0
P | g/kg | g/kg | 0.41 | CWC |  |  |  | 0 | 1 | 0.41 | 0
S | g/kg | g/kg | 0.089 | CWC |  |  |  | 0 | 1 | 0.089 | 0
Si | g/kg | g/kg | 0.1666667 | CWC |  |  |  | 0 | 1 | 0.1666667 | 0
As | mg/kg | g/kg | 0.01073333 | CWC |  |  |  | 0 | 1 | 1.073333e-05 | 0
Ba | mg/kg | g/kg | 216.6667 | CWC |  |  |  | 0 | 1 | 0.2166667 | 0
Cd | mg/kg | g/kg | 0.00044 | CWC |  |  |  | 0 | 1 | 4.4e-07 | 0
Co | mg/kg | g/kg | 0.3 | CWC |  |  |  | 0 | 1 | 0.0003 | 0
Cr | mg/kg | g/kg | 1.686667 | CWC |  |  |  | 0 | 1 | 0.001686667 | 0
Cu | mg/kg | g/kg | 5.166667 | CWC |  |  |  | 0 | 1 | 0.005166667 | 0
Mo | mg/kg | g/kg | 0.05633333 | CWC |  |  |  | 0 | 1 | 5.633333e-05 | 0
Ni | mg/kg | g/kg | 1.766667 | CWC |  |  |  | 0 | 1 | 0.001766667 | 0
Pb | mg/kg | g/kg | 0.08033333 | CWC |  |  |  | 0 | 1 | 8.033333e-05 | 0
Sr | mg/kg | g/kg | 36.33333 | CWC |  |  |  | 0 | 1 | 0.03633333 | 0
V | mg/kg | g/kg | 0.096 | CWC |  |  |  | 0 | 1 | 9.6e-05 | 0
Zn | mg/kg | g/kg | 3.2 | CWC |  |  |  | 0 | 1 | 0.0032 | 0
C | % | g/kg | 29.63333 | ULS |  |  |  | 0 | 1 | 296.3333 | 1
N | % | g/kg | 1.130667 | ULS |  |  |  | 0 | 1 | 11.30667 | 0
H | % | g/kg | 1.243333 | ULS |  |  |  | 0 | 1 | 12.43333 | 0
O | % | g/kg | 57.1 | ULS |  |  |  | 0 | 1 | 571 | 0
Ca | g/kg | g/kg | 21 | ULS |  |  |  | 0 | 1 | 21 | 1
Fe | g/kg | g/kg | 23 | ULS |  |  |  | 0 | 1 | 23 | 1
K | g/kg | g/kg | 6.8 | ULS |  |  |  | 0 | 1 | 6.8 | 0
Mg | g/kg | g/kg | 5.3 | ULS |  |  |  | 0 | 1 | 5.3 | 0
Na | g/kg | g/kg | 2.4 | ULS |  |  |  | 0 | 1 | 2.4 | 0
P | g/kg | g/kg | 45 | ULS |  |  |  | 0 | 1 | 45 | 0
S | g/kg | g/kg | 2.9 | ULS |  |  |  | 0 | 1 | 2.9 | 0
Si | g/kg | g/kg | 1.7 | ULS |  |  |  | 0 | 1 | 1.7 | 0
As | mg/kg | g/kg | 3 | ULS |  |  |  | 0 | 1 | 0.003 | 0
Ba | mg/kg | g/kg | 310 | ULS |  |  |  | 0 | 1 | 0.31 | 0
Cd | mg/kg | g/kg | 0.0081 | ULS |  |  |  | 0 | 1 | 8.1e-06 | 0
Co | mg/kg | g/kg | 7.1 | ULS |  |  |  | 0 | 1 | 0.0071 | 0
Cr | mg/kg | g/kg | 56 | ULS |  |  |  | 0 | 1 | 0.056 | 0
Cu | mg/kg | g/kg | 220 | ULS |  |  |  | 0 | 1 | 0.22 | 0
Mo | mg/kg | g/kg | 7.1 | ULS |  |  |  | 0 | 1 | 0.0071 | 0
Ni | mg/kg | g/kg | 41 | ULS |  |  |  | 0 | 1 | 0.041 | 0
Pb | mg/kg | g/kg | 13 | ULS |  |  |  | 0 | 1 | 0.013 | 0
Sr | mg/kg | g/kg | 87 | ULS |  |  |  | 0 | 1 | 0.087 | 0
V | mg/kg | g/kg | 34 | ULS |  |  |  | 0 | 1 | 0.034 | 0
Zn | mg/kg | g/kg | 480 | ULS |  |  |  | 0 | 1 | 0.48 | 0
C | % | g/kg | 13.46667 | DSL |  |  |  | 0 | 1 | 134.6667 | 1
N | % | g/kg | 0.8223333 | DSL |  |  |  | 0 | 1 | 8.223333 | 0
H | % | g/kg | 1.046333 | DSL |  |  |  | 0 | 1 | 10.46333 | 0
O | % | g/kg | 61.4 | DSL |  |  |  | 0 | 1 | 614 | 0
Ca | g/kg | g/kg | 26 | DSL |  |  |  | 0 | 1 | 26 | 1
Fe | g/kg | g/kg | 180 | DSL |  |  |  | 0 | 1 | 180 | 1
K | g/kg | g/kg | 3.733333 | DSL |  |  |  | 0 | 1 | 3.733333 | 0
Mg | g/kg | g/kg | 4.7 | DSL |  |  |  | 0 | 1 | 4.7 | 0
Na | g/kg | g/kg | 1.833333 | DSL |  |  |  | 0 | 1 | 1.833333 | 0
P | g/kg | g/kg | 8.033333 | DSL |  |  |  | 0 | 1 | 8.033333 | 0
S | g/kg | g/kg | 7.233333 | DSL |  |  |  | 0 | 1 | 7.233333 | 0
Si | g/kg | g/kg | 0.62 | DSL |  |  |  | 0 | 1 | 0.62 | 0
As | mg/kg | g/kg | 3.133333 | DSL |  |  |  | 0 | 1 | 0.003133333 | 0
Ba | mg/kg | g/kg | 176.6667 | DSL |  |  |  | 0 | 1 | 0.1766667 | 0
Cd | mg/kg | g/kg | 0.029 | DSL |  |  |  | 0 | 1 | 2.9e-05 | 0
Co | mg/kg | g/kg | 9.966667 | DSL |  |  |  | 0 | 1 | 0.009966667 | 0
Cr | mg/kg | g/kg | 53.33333 | DSL |  |  |  | 0 | 1 | 0.05333333 | 0
Cu | mg/kg | g/kg | 276.6667 | DSL |  |  |  | 0 | 1 | 0.2766667 | 0
Mo | mg/kg | g/kg | 19 | DSL |  |  |  | 0 | 1 | 0.019 | 0
Ni | mg/kg | g/kg | 34.66667 | DSL |  |  |  | 0 | 1 | 0.03466667 | 0
Pb | mg/kg | g/kg | 25.33333 | DSL |  |  |  | 0 | 1 | 0.02533333 | 0
Sr | mg/kg | g/kg | 120 | DSL |  |  |  | 0 | 1 | 0.12 | 0
V | mg/kg | g/kg | 54 | DSL |  |  |  | 0 | 1 | 0.054 | 0
Zn | mg/kg | g/kg | 0.7966667 | DSL |  |  |  | 0 | 1 | 0.0007966667 | 0
N2_BET_SA | m2/g | 0 | 323.33 | CWC | BET | SA | N2 | 1 | 1 |  | 1
N2_BJH_PV | cc/g | 0 | 0.017 | CWC | BJH | PV | N2 | 1 | 1 |  | 1
N2_DFT_SA | m2/g | 0 | 261.33 | CWC | DFT | SA | N2 | 1 | 2 |  | 0
N2_DFT_PV | cc/g | 0 | 0.16 | CWC | DFT | PV | N2 | 1 | 2 |  | 0
CO2_DFT_SA | m2/g | 0 | 683.271 | CWC | DFT | SA | CO2 | 1 | 1 |  | 1
CO2_DFT_PV | cc/g | 0 | 0.186 | CWC | DFT | PV | CO2 | 1 | 1 |  | 1
N2_BET_SA | m2/g | 0 | 128.31 | ULS | BET | SA | N2 | 1 | 1 |  | 1
N2_BJH_PV | cc/g | 0 | 0.126 | ULS | BJH | PV | N2 | 1 | 1 |  | 1
N2_DFT_SA | m2/g | 0 | 96.59 | ULS | DFT | SA | N2 | 1 | 2 |  | 0
N2_DFT_PV | cc/g | 0 | 0.153 | ULS | DFT | PV | N2 | 1 | 2 |  | 0
CO2_DFT_SA | m2/g | 0 | 164.58 | ULS | DFT | SA | CO2 | 1 | 1 |  | 1
CO2_DFT_PV | cc/g | 0 | 0.047 | ULS | DFT | PV | CO2 | 1 | 1 |  | 1
N2_BET_SA | m2/g | 0 | 110.14 | DSL | BET | SA | N2 | 1 | 1 |  | 1
N2_BJH_PV | cc/g | 0 | 0.111 | DSL | BJH | PV | N2 | 1 | 1 |  | 1
N2_DFT_SA | m2/g | 0 | 84.28 | DSL | DFT | SA | N2 | 1 | 2 |  | 1
N2_DFT_PV | cc/g | 0 | 0.133 | DSL | DFT | PV | N2 | 1 | 2 |  | 1
CO2_DFT_SA | m2/g | 0 | 86.55 | DSL | DFT | SA | CO2 | 1 | 1 |  | 1
CO2_DFT_PV | cc/g | 0 | 0.027 | DSL | DFT | PV | CO2 | 1 | 1 |  | 1