## Ark1
Parameter | Biochar | Ratio
C_Ca | CWC | 113.8174
C_Fe | CWC | 39.75362
C_Ca | ULS | 14.11111
C_Fe | ULS | 1.646296
C_Ca | DSL | 5.179487
C_Fe | DSL | 0.7481481

## Ark2
Parameter | Unit | Biochar | Composition
C | g/kg | CWC | 914.3333
N | g/kg | CWC | 6.851
H | g/kg | CWC | 10.052
O | g/kg | CWC | 55
Ca | g/kg | CWC | 8.033333
Fe | g/kg | CWC | 0.1253333
K | g/kg | CWC | 4.033333
Mg | g/kg | CWC | 0.9066667
Na | g/kg | CWC | 0.05166667
P | g/kg | CWC | 0.41
S | g/kg | CWC | 0.089
Si | g/kg | CWC | 0.1666667
C | g/kg | ULS | 296.3333
N | g/kg | ULS | 11.30667
H | g/kg | ULS | 12.43333
O | g/kg | ULS | 571
Ca | g/kg | ULS | 21
Fe | g/kg | ULS | 23
K | g/kg | ULS | 6.8
Mg | g/kg | ULS | 5.3
Na | g/kg | ULS | 2.4
P | g/kg | ULS | 45
S | g/kg | ULS | 2.9
Si | g/kg | ULS | 1.7
C | g/kg | DSL | 134.6667
N | g/kg | DSL | 8.223333
H | g/kg | DSL | 10.46333
O | g/kg | DSL | 614
Ca | g/kg | DSL | 26
Fe | g/kg | DSL | 180
K | g/kg | DSL | 3.733333
Mg | g/kg | DSL | 4.7
Na | g/kg | DSL | 1.833333
P | g/kg | DSL | 8.033333
S | g/kg | DSL | 7.233333
Si | g/kg | DSL | 0.62