## Sheet1
biochar | C | N | H | O | Ca | Fe | K | Mg | Na | P | S | Si | As | Ba | Cd | Co | Cr | Cu | Mo | Ni | Pb | Sr | V | Zn | N2_SA2 | N2_PV | N2_DFT_SA | N2_DFT_PV | CO2_SA | CO2_PV | C_Ca | C_Fe | SAN2_Fe | SAN2_Ca | SACO2_Fe | SACO2_Ca | PVN2_Fe | PVN2_Ca | PVCO2_Fe | PVCO2_Ca | SA_PV | SA_PV_Ca | SA_PV_C | PV_C | SA_C
CWC | 91.43333 | 0.6851 | 1.0052 | 5.5 | 8.033333 | 0.1253333 | 4.033333 | 0.9066667 | 0.05166667 | 0.41 | 0.089 | 0.1666667 | 0.01073333 | 216.6667 | 0.00044 | 0.3 | 1.686667 | 5.166667 | 0.05633333 | 1.766667 | 0.08033333 | 36.33333 | 0.096 | 3.2 | 323.33 | 0.017 | 261.33 | 0.16 | 683.271 | 0.186 | 11.38174 | 729.5213 | 2579.761 | 40.24855 | 5451.63 | 85.05448 | 0.1356383 | 0.002116183 | 1.484043 | 0.02315353 | 19019.41 | 2367.562 | 208.014 | 0.0001859278 | 3.536238
ULS | 29.63333 | 1.130667 | 1.243333 | 57.1 | 21 | 23 | 6.8 | 5.3 | 2.4 | 45 | 2.9 | 1.7 | 3 | 310 | 0.0081 | 7.1 | 56 | 220 | 7.1 | 41 | 13 | 87 | 34 | 480 | 128.31 | 0.126 | 96.59 | 0.153 | 164.58 | 0.047 | 1.411111 | 1.288406 | 5.578696 | 6.11 | 7.155652 | 7.837143 | 0.005478261 | 0.006 | 0.002043478 | 0.002238095 | 1018.333 | 48.49206 | 34.36445 | 0.004251969 | 4.329921
DSL | 13.46667 | 0.8223333 | 1.046333 | 61.4 | 26 | 180 | 3.733333 | 4.7 | 1.833333 | 8.033333 | 7.233333 | 0.62 | 3.133333 | 176.6667 | 0.029 | 9.966667 | 53.33333 | 276.6667 | 19 | 34.66667 | 25.33333 | 120 | 54 | 0.7966667 | 110.14 | 0.111 | 84.28 | 0.133 | 86.55 | 0.027 | 0.5179487 | 0.07481481 | 0.6118889 | 4.236154 | 0.4808333 | 3.328846 | 0.0006166667 | 0.004269231 | 0.00015 | 0.001038462 | 992.2523 | 38.16355 | 73.6821 | 0.008242574 | 8.178713