## Sheet1
Compound | Biochar | type | r.squared | p.value | K_F | n_F | K_F_se | n_F_se | nobs
PFDA | CWC | BC_S_mix | 0.9538594 | 0.0008109651 | 4.314291 | 0.5675019 | 0.1751928 | 0.06240748 | 6
PFDA | CWC | BC_sing | 0.9391119 | 1.660925e-05 | 5.216394 | 0.4478395 | 0.07391855 | 0.04310034 | 9
PFDA | DSL | BC_S_mix | 0.9795911 | 0.0001572715 | 5.484136 | 0.3499815 | 0.04475462 | 0.02525822 | 6
PFDA | DSL | BC_sing | 0.9895284 | 3.43366e-08 | 5.611892 | 0.61289 | 0.01722134 | 0.02383013 | 9
PFDA | ULS | BC_S_mix | 0.9716125 | 0.0003050999 | 5.624194 | 0.3683306 | 0.0440568 | 0.03147929 | 6
PFDA | ULS | BC_sing | 0.8566476 | 0.0003444689 | 5.997613 | 0.3543514 | 0.04291468 | 0.05478813 | 9
PFHpA | CWC | BC_S_mix | 0.7275664 | 0.03083544 | 3.299186 | 0.4615341 | 0.2317253 | 0.1412108 | 6
PFHpA | CWC | BC_sing | 0.7971853 | 0.001192191 | 4.440152 | 0.5921271 | 0.05330892 | 0.1128849 | 9
PFHpA | DSL | BC_S_mix | 0.1010227 | 0.6022336 | 4.097022 | 0.08913606 | 0.1926698 | 0.1535174 | 5
PFHpA | DSL | BC_sing | 0.8561982 | 0.0003483325 | 4.672409 | 0.5693351 | 0.05957379 | 0.08818889 | 9
PFHpA | ULS | BC_S_mix | 0.3531533 | 0.2135332 | 4.116758 | 0.1430292 | 0.1313453 | 0.09678627 | 6
PFHpA | ULS | BC_sing | 0.9268336 | 3.175235e-05 | 5.979494 | 1.077247 | 0.1684319 | 0.1143988 | 9
PFHxA | CWC | BC_S_mix | 0.3830645 | 0.1901605 | 3.05037 | 0.6089525 | 0.9450164 | 0.3864002 | 6
PFHxA | CWC | BC_sing | 0.03761776 | 0.6170597 | 4.592926 | -0.1353278 | 0.4967719 | 0.2587112 | 9
PFHxA | DSL | BC_S_mix | 0.3320851 | 0.3091934 | 4.544768 | 0.1788581 | 0.2985469 | 0.1464482 | 5
PFHxA | DSL | BC_sing | 0.9340069 | 2.206194e-05 | 3.304866 | 1.116818 | 0.1541048 | 0.1122038 | 9
PFHxA | ULS | BC_S_mix | 0.8605528 | 0.007660364 | 4.38708 | 0.3226031 | 0.1349494 | 0.06493138 | 6
PFHxA | ULS | BC_sing | 0.723185 | 0.007458733 | 4.797457 | 0.3415819 | 0.05863537 | 0.08627585 | 8
PFNA | CWC | BC_S_mix | 0.8904351 | 0.004677019 | 3.840634 | 0.5969306 | 0.2778094 | 0.1046956 | 6
PFNA | CWC | BC_sing | 0.9790159 | 3.927546e-07 | 4.880392 | 0.6451474 | 0.03810096 | 0.03569931 | 9
PFNA | DSL | BC_S_mix | 0.9677938 | 0.0003932189 | 5.104817 | 0.3525677 | 0.05615864 | 0.03215816 | 6
PFNA | DSL | BC_sing | 0.9447663 | 1.178146e-05 | 5.327605 | 0.7973268 | 0.03106464 | 0.0728664 | 9
PFNA | ULS | BC_S_mix | 0.9735871 | 0.0002639537 | 5.219372 | 0.369605 | 0.04457189 | 0.03043887 | 6
PFNA | ULS | BC_sing | 0.9868572 | 7.613224e-08 | 5.889605 | 0.7059588 | 0.02086138 | 0.03079262 | 9
PFOA | CWC | BC_S_mix | 0.8168476 | 0.01343756 | 3.25138 | 0.7696407 | 0.4828409 | 0.1822191 | 6
PFOA | CWC | BC_S_sing | 0.9589854 | 0.0006396537 | 3.453011 | 0.8781796 | 0.2116316 | 0.09080646 | 6
PFOA | CWC | BC_sing | 0.9032819 | 8.516225e-05 | 5.061184 | 0.3866707 | 0.07781486 | 0.04782276 | 9
PFOA | DSL | BC_S_mix | 0.9727517 | 0.0002809937 | 4.907663 | 0.3850684 | 0.0598978 | 0.03222376 | 6
PFOA | DSL | BC_S_sing | 0.9017587 | 0.003744786 | 5.081492 | 0.4570166 | 0.09806798 | 0.075423 | 6
PFOA | DSL | BC_sing | 0.9916079 | 1.580922e-08 | 5.117226 | 0.595714 | 0.02111208 | 0.02071359 | 9
PFOA | ULS | BC_S_mix | 0.980359 | 0.0001456204 | 4.999957 | 0.3887113 | 0.0462808 | 0.02750971 | 6
PFOA | ULS | BC_S_sing | 0.9914815 | 2.728956e-05 | 5.164999 | 0.6206858 | 0.02513258 | 0.02876614 | 6
PFOA | ULS | BC_sing | 0.9537026 | 6.329273e-06 | 5.725971 | 0.6466988 | 0.02475202 | 0.05385482 | 9
PFPeA | CWC | BC_sing | 0.2981152 | 0.1283145 | 3.981417 | 0.561389 | 0.357201 | 0.3255785 | 9
PFPeA | DSL | BC_sing | 0.06432463 | 0.746377 | 4.248368 | 0.139999 | 0.739593 | 0.3775581 | 4
PFPeA | ULS | BC_S_mix | 0 |  | 4.08387 |  |  |  | 1
PFPeA | ULS | BC_sing | 0.7357346 | 0.006450241 | 4.104659 | 0.6741239 | 0.1293183 | 0.1649391 | 8